## Sheet1
spindle speed(rpm) | feed rate(mm/min) | cutting force(N) | Etotal(J) | Tp(s) | Cp($)
2500 | 50 | 1.35 | 19346.652 | 23 | 28.37407
3000 | 65 | 5.32 | 14929.56 | 17.2 | 21.3471
3500 | 55 | 6.55 | 18511.56 | 20.3 | 25.4421
4000 | 70 | 9.94 | 15662.88 | 15.95 | 20.3008
4500 | 60 | 10.408 | 20410.2 | 18.75 | 24.4195
2500 | 50 | 1.963 | 20525.544 | 20.7 | 26.40154
3000 | 65 | 8.579 | 14392.44 | 16.4 | 20.3979
3500 | 55 | 10.98936 | 16737.48 | 18.8 | 23.4493
4000 | 70 | 11.477 | 20714.4 | 22.2 | 27.954
4500 | 60 | 16.5327 | 17616.96 | 16.8 | 21.6936
2500 | 50 | 0.1712 | 23338.584 | 18.4 | 24.88294
3000 | 65 | 2.742 | 25061.328 | 20.9 | 27.86148
3500 | 55 | 12.857 | 13642.2 | 15.35 | 19.1395
4000 | 70 | 15.415 | 16891.56 | 18.9 | 23.5921
4500 | 60 | 16.5387 | 13357.08 | 14.2 | 17.9103
2500 | 50 | 1.0466 | 16342.596 | 16.1 | 20.63961
3000 | 65 | 3.992 | 16783.776 | 18.4 | 23.06216
3500 | 55 | 5.8198 | 22108.68 | 21.65 | 27.7913
4000 | 70 | 8.3939 | 19868.76 | 16.5 | 22.0191
4500 | 60 | 18.927 | 18020.16 | 19.9 | 24.9056
2500 | 50 | 2.666 | 23634.036 | 20.1 | 26.66501
3000 | 65 | 9.3107 | 13951.08 | 16.25 | 20.1253
3500 | 55 | 12.4196 | 16224.12 | 18.35 | 22.8567
4000 | 70 | 13.136 | 20129.76 | 22.05 | 27.6416
4500 | 60 | 18.062 | 16730.28 | 17.05 | 21.6973
2500 | 50 | 1.6495 | 16093.476 | 17.55 | 22.02041
3000 | 65 | 3.677 | 21161.52 | 20.75 | 26.6282
3500 | 55 | 6.353 | 17032.68 | 16.7 | 21.4313
4000 | 70 | 13.521 | 16799.04 | 18.9 | 23.5664
4500 | 60 | 15.3196 | 18874.8 | 21.9 | 27.143